## Sheet1
d1 | d2 | d3 | d4 | d5 | d6 | d7 | d8 | d9 | d10 | w | surface temp | current life | AADTT | E-Asphalt
384.8615 | 281.5353 | 255.553 | 220.2256 | 191.7145 | 144.8397 | 106.7238 | 78.96626 | 60.67531 | 45.77771 | 24 | 40 | 4 | 487 | 1321.489
213.6103 | 119.8333 | 92.13904 | 67.51477 | 51.71894 | 35.1158 | 23.64048 | 16.86728 | 13.18998 | 10.01279 | 24 | 40 | 4 | 487 | 2380.926
268 | 221 | 194 | 162 | 141 | 108 | 81 | 62 | 51 | 42 | 20 | 8 | 4 | 808 | 1876.872
179 | 163 | 152 | 136 | 123 | 101 | 79 | 64 | 53 | 44 | 20 | 8 | 4 | 808 | 2810.065
209 | 187 | 172 | 148 | 131 | 101 | 75 | 56 | 46 | 37 | 20 | 8 | 4 | 808 | 2406.706
191.9243 | 120.3794 | 117.146 | 108.8561 | 100.6452 | 86.41303 | 71.66426 | 59.9237 | 51.61015 | 43.57363 | 30 | 0 | 4 | 487 | 1164.451
164 | 146 | 136 | 121 | 110 | 93 | 74 | 59 | 50 | 41 | 20 | 8 | 5 | 586 | 3067.083
168 | 137 | 122 | 102 | 89 | 69 | 51 | 38 | 32 | 25 | 20 | 8 | 5 | 586 | 2994.057
223 | 186 | 167 | 142 | 125 | 98 | 74 | 58 | 49 | 42 | 20 | 8 | 4 | 808 | 2255.613
160 | 147 | 138 | 125 | 115 | 97 | 78 | 63 | 53 | 44 | 20 | 8 | 4 | 808 | 3143.76
268.3147 | 198.872 | 190.0017 | 172.3088 | 155.8878 | 109.1449 | 83.92938 | 66.97608 | 56.20334 | 44.815 | 30 | 0 | 4 | 487 | 832.9267
225 | 195 | 179 | 156 | 141 | 113 | 88 | 69 | 57 | 48 | 20 | 8 | 4 | 808 | 2235.563
187 | 169 | 156 | 137 | 124 | 99 | 76 | 59 | 48 | 40 | 20 | 8 | 4 | 808 | 2689.848
228.9485 | 183.823 | 176.2606 | 159.1 | 144.7543 | 118.3079 | 93.6511 | 75.81807 | 63.10647 | 50.85898 | 30 | 0 | 4 | 487 | 976.1427
210 | 182 | 164 | 142 | 129 | 104 | 81 | 63 | 54 | 46 | 20 | 8 | 4 | 808 | 2395.246
213 | 186 | 174 | 155 | 141 | 114 | 86 | 65 | 51 | 40 | 20 | 8 | 5 | 731 | 2361.51
198 | 178 | 164 | 144 | 130 | 104 | 80 | 62 | 51 | 43 | 20 | 8 | 5 | 586 | 2540.412
237 | 197 | 174 | 145 | 128 | 100 | 76 | 58 | 48 | 40 | 20 | 8 | 4 | 808 | 2122.37
185 | 168 | 156 | 138 | 124 | 100 | 78 | 61 | 51 | 42 | 20 | 8 | 4 | 808 | 2718.928
189 | 168 | 154 | 131 | 115 | 88 | 65 | 50 | 42 | 37 | 20 | 8 | 4 | 808 | 2661.384
194 | 170 | 156 | 136 | 123 | 99 | 77 | 60 | 50 | 42 | 20 | 8 | 4 | 808 | 2592.792
192 | 157 | 142 | 121 | 107 | 85 | 65 | 51 | 44 | 36 | 20 | 8 | 5 | 586 | 2619.8
234 | 199 | 179 | 151 | 133 | 102 | 76 | 57 | 46 | 37 | 20 | 8 | 4 | 808 | 2149.58
221 | 192 | 172 | 144 | 127 | 98 | 73 | 55 | 46 | 37 | 20 | 8 | 4 | 808 | 2276.025
319.6951 | 234.485 | 222.2531 | 198.7935 | 177.6104 | 140.4032 | 108.8342 | 85.23575 | 70.1995 | 55.41288 | 30 | 0 | 4 | 487 | 699.0613
192 | 166 | 149 | 125 | 110 | 84 | 61 | 45 | 37 | 30 | 20 | 8 | 4 | 808 | 2619.8
182 | 165 | 154 | 134 | 122 | 99 | 75 | 58 | 47 | 38 | 20 | 8 | 4 | 808 | 2763.745
162 | 148 | 138 | 123 | 112 | 92 | 73 | 57 | 48 | 39 | 20 | 8 | 4 | 808 | 3104.948
289 | 241 | 208 | 164 | 134 | 95 | 67 | 50 | 41 | 36 | 20 | 8 | 4 | 808 | 1740.49
200 | 173 | 157 | 135 | 121 | 96 | 72 | 56 | 47 | 38 | 20 | 8 | 4 | 808 | 2515.008
305.6487 | 279.1587 | 268.2751 | 240.0257 | 210.585 | 157.5914 | 115.7687 | 83.3348 | 62.79215 | 51.83255 | 30 | 0 | 4 | 487 | 731.1873
219.7571 | 150.2734 | 140.7327 | 124.0524 | 110.1561 | 88.20558 | 69.74315 | 55.74482 | 47.60234 | 38.55447 | 30 | 0 | 4 | 487 | 1016.971
208 | 180 | 166 | 145 | 131 | 105 | 82 | 64 | 52 | 43 | 20 | 8 | 5 | 586 | 2418.277
210 | 185 | 174 | 155 | 141 | 114 | 87 | 67 | 54 | 43 | 20 | 8 | 5 | 731 | 2395.246
209 | 175 | 159 | 135 | 118 | 91 | 69 | 52 | 45 | 37 | 20 | 8 | 5 | 586 | 2406.706
156 | 137 | 127 | 113 | 101 | 83 | 63 | 50 | 42 | 34 | 20 | 8 | 5 | 731 | 3224.369
173 | 145 | 131 | 113 | 101 | 85 | 68 | 54 | 48 | 41 | 20 | 8 | 5 | 586 | 2907.524
230.4897 | 156.6273 | 123.7774 | 86.28941 | 59.56136 | 28.75169 | 13.73932 | 7.966179 | 6.360778 | 5.474872 | 24 | 40 | 4 | 487 | 2206.564
210 | 184 | 169 | 150 | 134 | 107 | 84 | 66 | 54 | 42 | 20 | 8 | 5 | 731 | 2395.246
246.1512 | 228.9871 | 217.95 | 195.9336 | 174.5284 | 135.8153 | 81.78333 | 64.75663 | 55.20702 | 45.53092 | 30 | 0 | 4 | 487 | 907.9234
181 | 152 | 140 | 125 | 112 | 91 | 70 | 54 | 45 | 36 | 20 | 8 | 5 | 731 | 2779.014
178 | 162 | 150 | 131 | 119 | 97 | 73 | 56 | 47 | 38 | 20 | 8 | 4 | 808 | 2825.852
220 | 198 | 182 | 157 | 138 | 107 | 80 | 61 | 51 | 42 | 20 | 8 | 4 | 808 | 2286.371
162 | 147 | 137 | 121 | 110 | 91 | 70 | 53 | 44 | 35 | 20 | 8 | 5 | 731 | 3104.948
197 | 180 | 168 | 150 | 135 | 109 | 86 | 68 | 57 | 47 | 20 | 8 | 4 | 808 | 2553.308
134 | 115 | 107 | 94 | 86 | 76 | 62 | 51 | 45 | 39 | 20 | 8 | 5 | 586 | 3753.743
186 | 166 | 154 | 133 | 121 | 99 | 76 | 59 | 49 | 41 | 20 | 8 | 4 | 808 | 2704.31
170 | 156 | 146 | 130 | 119 | 98 | 77 | 62 | 52 | 44 | 20 | 8 | 4 | 808 | 2958.833
229 | 204 | 186 | 159 | 140 | 108 | 79 | 59 | 49 | 40 | 20 | 8 | 4 | 808 | 2196.514
194 | 172 | 158 | 137 | 125 | 100 | 77 | 60 | 50 | 42 | 20 | 8 | 4 | 808 | 2592.792
232.2023 | 165.6758 | 157.9126 | 141.9854 | 127.2652 | 101.7293 | 79.83326 | 63.5641 | 53.24193 | 43.46747 | 30 | 0 | 4 | 487 | 962.4646
178 | 161 | 149 | 132 | 119 | 97 | 76 | 59 | 50 | 41 | 20 | 8 | 4 | 808 | 2825.852
122 | 108 | 103 | 95 | 89 | 79 | 64 | 53 | 46 | 35 | 20 | 8 | 5 | 731 | 4122.964
135 | 124 | 119 | 110 | 100 | 84 | 65 | 51 | 44 | 35 | 20 | 8 | 5 | 731 | 3725.938
167.0286 | 148.1527 | 141.2304 | 127.0617 | 113.7239 | 91.25694 | 72.09506 | 58.627 | 48.28959 | 39.32384 | 30 | 0 | 4 | 487 | 1338.013
228 | 199 | 183 | 160 | 141 | 109 | 80 | 60 | 47 | 37 | 20 | 8 | 5 | 731 | 2206.147
434.0326 | 341.095 | 290.6355 | 233.3094 | 188.709 | 132.1587 | 91.52139 | 65.66561 | 51.11457 | 39.60981 | 24 | 40 | 4 | 487 | 1171.779
174 | 156 | 145 | 126 | 115 | 92 | 72 | 56 | 48 | 39 | 20 | 8 | 4 | 808 | 2890.814
268 | 239 | 222 | 194 | 175 | 139 | 105 | 81 | 65 | 52 | 20 | 8 | 5 | 731 | 1876.872
288 | 238 | 208 | 171 | 145 | 107 | 78 | 58 | 47 | 39 | 20 | 8 | 4 | 808 | 1746.533
191 | 171 | 158 | 137 | 125 | 102 | 78 | 61 | 51 | 42 | 20 | 8 | 4 | 808 | 2633.516
197.904 | 166.9783 | 162.6034 | 150.065 | 138.3598 | 116.6525 | 95.48776 | 78.06449 | 64.69468 | 51.82324 | 30 | 0 | 4 | 487 | 1129.267
180 | 163 | 150 | 132 | 119 | 95 | 72 | 55 | 44 | 36 | 20 | 8 | 4 | 808 | 2794.453
201 | 175 | 161 | 140 | 127 | 103 | 80 | 61 | 51 | 43 | 20 | 8 | 4 | 808 | 2502.496
176 | 150 | 138 | 121 | 111 | 92 | 73 | 57 | 49 | 40 | 20 | 8 | 5 | 586 | 2857.964
155 | 128 | 118 | 104 | 96 | 83 | 67 | 56 | 49 | 43 | 20 | 8 | 5 | 586 | 3245.172
167 | 152 | 144 | 127 | 115 | 94 | 73 | 56 | 46 | 37 | 20 | 8 | 5 | 731 | 3011.986
209 | 175 | 156 | 132 | 116 | 92 | 69 | 54 | 46 | 38 | 20 | 8 | 4 | 808 | 2406.706
202 | 176 | 161 | 138 | 123 | 100 | 76 | 60 | 50 | 42 | 20 | 8 | 5 | 586 | 2490.107
174 | 156 | 144 | 128 | 115 | 92 | 72 | 58 | 48 | 40 | 20 | 8 | 4 | 808 | 2890.814
198 | 173 | 156 | 130 | 113 | 87 | 65 | 50 | 42 | 35 | 20 | 8 | 5 | 586 | 2540.412
177 | 157 | 145 | 128 | 117 | 99 | 79 | 65 | 55 | 46 | 20 | 8 | 5 | 586 | 2841.817
240 | 207 | 190 | 163 | 147 | 115 | 87 | 67 | 55 | 46 | 20 | 8 | 4 | 808 | 2095.84
212 | 165 | 145 | 124 | 112 | 91 | 73 | 57 | 49 | 39 | 20 | 8 | 5 | 586 | 2372.649
167 | 143 | 133 | 117 | 108 | 91 | 72 | 58 | 48 | 41 | 20 | 8 | 4 | 808 | 3011.986
189 | 172 | 160 | 143 | 129 | 105 | 82 | 65 | 54 | 44 | 20 | 8 | 4 | 808 | 2661.384
195 | 159 | 144 | 123 | 108 | 86 | 66 | 53 | 45 | 37 | 20 | 8 | 5 | 586 | 2579.495
260 | 222 | 196 | 165 | 143 | 109 | 81 | 63 | 52 | 44 | 20 | 8 | 4 | 808 | 1934.622
186 | 164 | 149 | 130 | 115 | 91 | 70 | 55 | 46 | 38 | 20 | 8 | 4 | 808 | 2704.31
289 | 261 | 242 | 212 | 184 | 142 | 104 | 77 | 58 | 45 | 20 | 8 | 5 | 731 | 1740.49
218 | 178 | 157 | 133 | 116 | 93 | 70 | 55 | 48 | 40 | 20 | 8 | 5 | 586 | 2307.347
159 | 144 | 134 | 119 | 109 | 89 | 70 | 56 | 46 | 37 | 20 | 8 | 4 | 808 | 3163.532
205 | 186 | 171 | 148 | 134 | 107 | 81 | 62 | 52 | 41 | 20 | 8 | 4 | 808 | 2453.666
191 | 173 | 158 | 137 | 121 | 96 | 72 | 55 | 46 | 38 | 20 | 8 | 4 | 808 | 2633.516
175 | 161 | 150 | 133 | 122 | 99 | 77 | 61 | 50 | 41 | 20 | 8 | 4 | 808 | 2874.295
129 | 114 | 107 | 96 | 89 | 76 | 56 | 43 | 35 | 26 | 20 | 8 | 5 | 731 | 3899.237
179 | 156 | 141 | 120 | 108 | 87 | 68 | 53 | 45 | 38 | 20 | 8 | 4 | 808 | 2810.065
174 | 159 | 149 | 133 | 122 | 103 | 82 | 66 | 56 | 46 | 20 | 8 | 5 | 586 | 2890.814
138 | 125 | 117 | 105 | 97 | 84 | 69 | 56 | 49 | 41 | 20 | 8 | 5 | 586 | 3644.939
311.6166 | 242.0989 | 215.6337 | 174.2289 | 142.7776 | 97.76146 | 68.37667 | 50.44966 | 42.36993 | 34.90999 | 24 | 40 | 4 | 487 | 1632.103
182 | 164 | 151 | 135 | 122 | 99 | 77 | 62 | 54 | 45 | 20 | 8 | 4 | 808 | 2763.745
647.5764 | 444.9789 | 331.8242 | 224.5989 | 161.3121 | 97.47697 | 62.46611 | 41.90786 | 31.78584 | 24.26277 | 24 | 40 | 4 | 487 | 785.3748
172 | 156 | 144 | 127 | 115 | 93 | 73 | 58 | 49 | 41 | 20 | 8 | 4 | 808 | 2924.428
300.6139 | 202.4556 | 197.8589 | 187.724 | 177.9962 | 156.537 | 135.8135 | 117.8925 | 103.5541 | 87.23752 | 30 | 0 | 4 | 487 | 743.4336
155 | 138 | 128 | 113 | 103 | 87 | 69 | 57 | 49 | 41 | 20 | 8 | 5 | 586 | 3245.172
233 | 201 | 183 | 157 | 139 | 110 | 83 | 64 | 52 | 42 | 20 | 8 | 5 | 731 | 2158.805
179 | 162 | 152 | 135 | 123 | 101 | 79 | 63 | 53 | 44 | 20 | 8 | 4 | 808 | 2810.065
300 | 250 | 215 | 169 | 139 | 98 | 69 | 51 | 43 | 36 | 20 | 8 | 4 | 808 | 1676.672
233 | 201 | 181 | 152 | 129 | 95 | 67 | 49 | 40 | 33 | 20 | 8 | 5 | 731 | 2158.805
126 | 116 | 110 | 102 | 96 | 85 | 70 | 58 | 49 | 39 | 20 | 8 | 5 | 731 | 3992.076
892.7789 | 590.6101 | 412.402 | 252.3354 | 165.8215 | 102.9767 | 75.78176 | 59.83809 | 50.40746 | 42.65537 | 24 | 40 | 4 | 487 | 569.6709
169 | 152 | 141 | 125 | 113 | 93 | 73 | 57 | 48 | 39 | 20 | 8 | 4 | 808 | 2976.341
177 | 160 | 148 | 128 | 115 | 94 | 73 | 58 | 48 | 40 | 20 | 8 | 5 | 586 | 2841.817
152 | 134 | 125 | 111 | 102 | 86 | 68 | 54 | 46 | 37 | 20 | 8 | 5 | 731 | 3309.221
233 | 204 | 187 | 161 | 142 | 111 | 81 | 61 | 50 | 42 | 20 | 8 | 4 | 808 | 2158.805
207 | 180 | 165 | 142 | 126 | 99 | 74 | 57 | 48 | 40 | 20 | 8 | 4 | 808 | 2429.96
216 | 187 | 168 | 145 | 130 | 102 | 76 | 58 | 47 | 39 | 20 | 8 | 4 | 808 | 2328.711
227 | 196 | 177 | 151 | 132 | 104 | 79 | 61 | 51 | 42 | 20 | 8 | 4 | 808 | 2215.866
165 | 144 | 132 | 114 | 102 | 84 | 66 | 53 | 45 | 38 | 20 | 8 | 5 | 586 | 3048.495
272.0438 | 280.0574 | 280.4431 | 228.3068 | 176.9737 | 135.1787 | 100.272 | 76.46829 | 60.50303 | 46.39613 | 30 | 0 | 4 | 487 | 821.5091
187 | 169 | 155 | 134 | 120 | 95 | 71 | 54 | 44 | 35 | 20 | 8 | 4 | 808 | 2689.848
233 | 204 | 188 | 164 | 147 | 117 | 89 | 69 | 57 | 46 | 20 | 8 | 4 | 808 | 2158.805
182 | 161 | 147 | 127 | 115 | 93 | 71 | 56 | 48 | 40 | 20 | 8 | 4 | 808 | 2763.745
234 | 202 | 183 | 155 | 136 | 106 | 80 | 62 | 52 | 44 | 20 | 8 | 4 | 808 | 2149.58
159 | 137 | 127 | 111 | 102 | 87 | 69 | 55 | 46 | 39 | 20 | 8 | 5 | 586 | 3163.532
300.7934 | 201.9406 | 173.0478 | 147.618 | 126.0044 | 91.42076 | 64.55942 | 44.44375 | 33.89355 | 25.83388 | 24 | 40 | 4 | 487 | 1690.829
191 | 173 | 161 | 140 | 125 | 98 | 74 | 57 | 47 | 38 | 20 | 8 | 4 | 808 | 2633.516
203 | 180 | 164 | 140 | 124 | 97 | 73 | 57 | 47 | 39 | 20 | 8 | 4 | 808 | 2477.841
159 | 139 | 128 | 114 | 104 | 88 | 70 | 57 | 50 | 41 | 20 | 8 | 5 | 586 | 3163.532
165 | 148 | 136 | 118 | 107 | 89 | 71 | 56 | 47 | 39 | 20 | 8 | 5 | 731 | 3048.495
185 | 158 | 144 | 125 | 112 | 92 | 72 | 57 | 50 | 42 | 20 | 8 | 5 | 586 | 2718.928
230 | 198 | 179 | 156 | 139 | 110 | 84 | 66 | 55 | 47 | 20 | 8 | 4 | 808 | 2186.964
225 | 196 | 176 | 149 | 133 | 105 | 80 | 61 | 50 | 42 | 20 | 8 | 4 | 808 | 2235.563
199.0003 | 177.7797 | 173.8062 | 165.1388 | 112.8331 | 87.23959 | 67.13167 | 53.67055 | 45.43947 | 35.98699 | 30 | 0 | 4 | 487 | 1123.046
129.343 | 96.37508 | 94.05862 | 88.48041 | 83.9353 | 75.37848 | 64.5765 | 55.19417 | 49.27633 | 40.90296 | 30 | 0 | 4 | 487 | 1727.859
178 | 162 | 150 | 133 | 119 | 95 | 73 | 58 | 48 | 39 | 20 | 8 | 4 | 808 | 2825.852
154 | 136 | 126 | 111 | 100 | 81 | 63 | 50 | 42 | 35 | 20 | 8 | 4 | 808 | 3266.244
476.7587 | 350.0288 | 290.1363 | 231.4419 | 195.6864 | 140.0838 | 97.49266 | 67.55496 | 49.97916 | 37.92783 | 24 | 40 | 4 | 487 | 1066.767
303.2889 | 235.5392 | 208.1148 | 169.3567 | 137.9309 | 87.86278 | 54.57291 | 35.42223 | 27.43234 | 22.79477 | 24 | 40 | 4 | 487 | 1676.917
155 | 140 | 131 | 118 | 109 | 91 | 74 | 60 | 50 | 41 | 20 | 8 | 4 | 808 | 3245.172
150 | 132 | 125 | 115 | 106 | 90 | 71 | 57 | 49 | 39 | 20 | 8 | 5 | 731 | 3353.344
169 | 147 | 134 | 117 | 104 | 83 | 63 | 50 | 41 | 33 | 20 | 8 | 4 | 808 | 2976.341
151 | 136 | 126 | 113 | 102 | 84 | 66 | 54 | 46 | 37 | 20 | 8 | 4 | 808 | 3331.137
226 | 205 | 191 | 169 | 151 | 120 | 91 | 71 | 58 | 48 | 20 | 8 | 4 | 808 | 2225.671
212 | 180 | 164 | 142 | 128 | 102 | 77 | 58 | 47 | 38 | 20 | 8 | 4 | 808 | 2372.649
218 | 184 | 167 | 142 | 124 | 98 | 74 | 58 | 49 | 40 | 20 | 8 | 5 | 586 | 2307.347
300 | 264 | 248 | 228 | 209 | 173 | 136 | 107 | 87 | 68 | 20 | 8 | 5 | 731 | 1676.672
191 | 170 | 156 | 136 | 119 | 93 | 72 | 56 | 47 | 39 | 20 | 8 | 4 | 808 | 2633.516
574.0412 | 321.4855 | 219.9176 | 139.9268 | 92.79537 | 44.92277 | 24.65914 | 15.46634 | 12.1636 | 9.34012 | 24 | 40 | 4 | 487 | 885.982
414.7837 | 329.5994 | 290.7199 | 236.7449 | 197.8174 | 138.8784 | 94.96959 | 66.04822 | 48.29069 | 35.88602 | 24 | 40 | 4 | 487 | 1226.158
180 | 165 | 154 | 137 | 125 | 102 | 80 | 63 | 52 | 44 | 20 | 8 | 4 | 808 | 2794.453
196 | 149 | 129 | 106 | 93 | 74 | 57 | 45 | 39 | 34 | 20 | 8 | 5 | 586 | 2566.335
210 | 178 | 160 | 137 | 121 | 97 | 74 | 57 | 46 | 39 | 20 | 8 | 5 | 586 | 2395.246
606.596 | 371.0874 | 252.6184 | 148.0843 | 88.81678 | 32.77 | 11.18911 | 4.137556 | 2.818793 | 2.595088 | 24 | 40 | 4 | 487 | 838.4331
185 | 167 | 154 | 135 | 121 | 96 | 73 | 56 | 47 | 38 | 20 | 8 | 4 | 808 | 2718.928
260 | 222 | 200 | 170 | 151 | 118 | 89 | 68 | 56 | 47 | 20 | 8 | 4 | 808 | 1934.622
207 | 177 | 161 | 139 | 126 | 102 | 78 | 60 | 51 | 42 | 20 | 8 | 4 | 808 | 2429.96
173 | 142 | 127 | 108 | 97 | 80 | 62 | 50 | 43 | 35 | 20 | 8 | 5 | 586 | 2907.524
220 | 193 | 180 | 158 | 142 | 115 | 88 | 68 | 56 | 47 | 20 | 8 | 5 | 731 | 2286.371
175 | 159 | 148 | 130 | 118 | 97 | 76 | 60 | 51 | 42 | 20 | 8 | 4 | 808 | 2874.295
210 | 189 | 171 | 145 | 127 | 99 | 75 | 57 | 49 | 41 | 20 | 8 | 5 | 586 | 2395.246
172 | 143 | 128 | 110 | 99 | 83 | 66 | 54 | 46 | 39 | 20 | 8 | 5 | 586 | 2924.428
155.7073 | 144.2593 | 139.2688 | 127.9627 | 118.8399 | 100.6952 | 82.34141 | 67.16682 | 55.64703 | 43.73931 | 30 | 0 | 4 | 487 | 1435.298
142 | 125 | 115 | 100 | 91 | 76 | 60 | 48 | 41 | 34 | 20 | 8 | 5 | 586 | 3542.265
229 | 191 | 172 | 145 | 126 | 96 | 71 | 54 | 45 | 39 | 20 | 8 | 5 | 586 | 2196.514
164 | 136 | 123 | 106 | 94 | 76 | 57 | 44 | 36 | 30 | 20 | 8 | 5 | 586 | 3067.083
203.7043 | 115.8054 | 112.5343 | 104.7346 | 98.33543 | 85.08779 | 70.10506 | 58.75256 | 51.3567 | 42.73606 | 30 | 0 | 4 | 487 | 1097.112
167 | 143 | 133 | 117 | 108 | 91 | 72 | 57 | 49 | 41 | 20 | 8 | 4 | 808 | 3011.986
182 | 159 | 145 | 124 | 110 | 87 | 65 | 51 | 43 | 37 | 20 | 8 | 4 | 808 | 2763.745
207 | 176 | 158 | 138 | 124 | 101 | 79 | 63 | 54 | 45 | 20 | 8 | 5 | 586 | 2429.96
161 | 147 | 137 | 123 | 112 | 92 | 72 | 58 | 48 | 40 | 20 | 8 | 4 | 808 | 3124.234
196 | 177 | 163 | 141 | 126 | 99 | 74 | 56 | 46 | 38 | 20 | 8 | 4 | 808 | 2566.335
188 | 160 | 149 | 135 | 122 | 100 | 79 | 62 | 52 | 42 | 20 | 8 | 5 | 731 | 2675.541
165 | 151 | 140 | 125 | 115 | 94 | 74 | 59 | 49 | 40 | 20 | 8 | 4 | 808 | 3048.495
170 | 149 | 138 | 120 | 109 | 87 | 67 | 53 | 45 | 38 | 20 | 8 | 4 | 808 | 2958.833
472.2646 | 345.8766 | 337.7978 | 315.303 | 291.1652 | 245.1114 | 203.5611 | 168.9422 | 140.7822 | 113.5938 | 30 | 0 | 4 | 487 | 473.223
380.2632 | 241.4508 | 171.7062 | 109.4215 | 73.45217 | 42.17006 | 27.83924 | 20.21416 | 16.55519 | 13.12649 | 24 | 40 | 4 | 487 | 1337.469
321.8041 | 212.5709 | 206.4182 | 191.4386 | 176.0408 | 147.8504 | 121.3588 | 100.1637 | 82.82821 | 66.24651 | 30 | 0 | 4 | 487 | 694.4797
194 | 170 | 157 | 137 | 124 | 101 | 78 | 61 | 52 | 41 | 20 | 8 | 4 | 808 | 2592.792
243 | 209 | 193 | 166 | 149 | 117 | 88 | 67 | 56 | 45 | 20 | 8 | 4 | 808 | 2069.966
161 | 128 | 114 | 96 | 84 | 65 | 47 | 35 | 30 | 24 | 20 | 8 | 5 | 586 | 3124.234
159 | 150 | 142 | 128 | 119 | 102 | 84 | 69 | 59 | 49 | 20 | 8 | 5 | 731 | 3163.532
134 | 118 | 109 | 96 | 86 | 71 | 55 | 44 | 37 | 30 | 20 | 8 | 4 | 808 | 3753.743
179 | 161 | 149 | 131 | 118 | 96 | 74 | 59 | 49 | 41 | 20 | 8 | 4 | 808 | 2810.065
208 | 184 | 168 | 143 | 126 | 99 | 74 | 57 | 48 | 39 | 20 | 8 | 4 | 808 | 2418.277
206 | 184 | 166 | 141 | 124 | 95 | 70 | 53 | 44 | 37 | 20 | 8 | 4 | 808 | 2441.755
182 | 163 | 148 | 128 | 113 | 88 | 66 | 51 | 41 | 34 | 20 | 8 | 4 | 808 | 2763.745
187 | 169 | 157 | 137 | 123 | 98 | 75 | 58 | 47 | 38 | 20 | 8 | 4 | 808 | 2689.848
437.928 | 331.8283 | 293.52 | 250.656 | 220.1328 | 171.2085 | 130.6253 | 99.31821 | 79.02587 | 60.92506 | 24 | 40 | 4 | 487 | 1161.356
204 | 171 | 154 | 132 | 116 | 92 | 70 | 55 | 47 | 39 | 20 | 8 | 5 | 586 | 2465.694
159 | 143 | 132 | 117 | 107 | 89 | 71 | 58 | 50 | 41 | 20 | 8 | 5 | 731 | 3163.532
212.6809 | 194.7057 | 185.8075 | 166.3202 | 148.369 | 116.1199 | 88.51753 | 68.74069 | 55.54217 | 44.71348 | 30 | 0 | 4 | 487 | 1050.806
215 | 179 | 161 | 137 | 121 | 95 | 72 | 56 | 48 | 41 | 20 | 8 | 4 | 808 | 2339.542
166 | 149 | 139 | 124 | 115 | 96 | 76 | 60 | 49 | 40 | 20 | 8 | 5 | 731 | 3030.13
188 | 162 | 145 | 123 | 110 | 86 | 66 | 52 | 45 | 38 | 20 | 8 | 4 | 808 | 2675.541
180 | 160 | 149 | 131 | 118 | 96 | 73 | 58 | 48 | 39 | 20 | 8 | 5 | 731 | 2794.453
420.195 | 225.5962 | 171.7487 | 120.8661 | 85.65463 | 47.45192 | 27.67236 | 17.82022 | 14.0125 | 11.75386 | 24 | 40 | 4 | 487 | 1210.367
238.8485 | 190.8138 | 168.2141 | 137.6753 | 115.5819 | 83.63134 | 59.59416 | 44.43584 | 36.07133 | 28.85765 | 24 | 40 | 4 | 487 | 2129.342
214 | 179 | 162 | 137 | 120 | 94 | 71 | 55 | 47 | 40 | 20 | 8 | 5 | 586 | 2350.475
300.7748 | 146.5976 | 113.5242 | 84.47677 | 65.71095 | 45.78289 | 31.99234 | 25.5112 | 22.84759 | 19.67041 | 24 | 40 | 4 | 487 | 1690.934
195 | 173 | 159 | 138 | 125 | 101 | 78 | 61 | 51 | 43 | 20 | 8 | 4 | 808 | 2579.495
219 | 190 | 171 | 147 | 132 | 104 | 78 | 59 | 48 | 40 | 20 | 8 | 4 | 808 | 2296.811
237.78 | 175.8778 | 172.528 | 163.648 | 153.8951 | 134.5893 | 115.7473 | 98.87925 | 86.33728 | 72.21167 | 30 | 0 | 4 | 487 | 939.8874
180 | 157 | 142 | 122 | 109 | 89 | 69 | 55 | 47 | 40 | 20 | 8 | 4 | 808 | 2794.453
115 | 100 | 93 | 82 | 75 | 66 | 54 | 45 | 39 | 33 | 20 | 8 | 5 | 586 | 4373.927
166 | 148 | 137 | 122 | 111 | 93 | 72 | 55 | 44 | 34 | 20 | 8 | 5 | 731 | 3030.13
329 | 262 | 236 | 201 | 176 | 133 | 97 | 71 | 55 | 42 | 20 | 8 | 5 | 731 | 1528.88
238 | 207 | 188 | 161 | 142 | 111 | 83 | 63 | 52 | 42 | 20 | 8 | 4 | 808 | 2113.452
212 | 191 | 176 | 151 | 133 | 104 | 77 | 58 | 48 | 39 | 20 | 8 | 4 | 808 | 2372.649
162.1307 | 135.8089 | 128.9036 | 117.3136 | 106.9732 | 87.61463 | 68.76005 | 52.914 | 43.26635 | 35.28988 | 30 | 0 | 4 | 487 | 1378.433
300.6127 | 222.083 | 192.3714 | 155.0379 | 126.8516 | 83.82594 | 54.5393 | 36.6883 | 27.65088 | 21.35643 | 24 | 40 | 4 | 487 | 1691.845
165 | 147 | 137 | 119 | 108 | 91 | 70 | 55 | 46 | 38 | 20 | 8 | 5 | 586 | 3048.495
219 | 191 | 176 | 155 | 139 | 114 | 88 | 69 | 56 | 44 | 20 | 8 | 5 | 731 | 2296.811
392.3008 | 312.3091 | 269.8734 | 208.3749 | 158.4853 | 87.61368 | 47.94668 | 26.7149 | 17.81957 | 13.04394 | 24 | 40 | 4 | 487 | 1296.429
181 | 166 | 155 | 139 | 127 | 105 | 84 | 67 | 57 | 47 | 20 | 8 | 4 | 808 | 2779.014
148 | 131 | 120 | 106 | 96 | 78 | 61 | 49 | 41 | 33 | 20 | 8 | 4 | 808 | 3398.66
232 | 203 | 187 | 164 | 146 | 116 | 88 | 67 | 56 | 47 | 20 | 8 | 4 | 808 | 2168.11
261 | 221 | 194 | 161 | 141 | 108 | 80 | 60 | 50 | 41 | 20 | 8 | 4 | 808 | 1927.209
235 | 208 | 189 | 160 | 140 | 106 | 78 | 59 | 48 | 41 | 20 | 8 | 4 | 808 | 2140.432
184 | 161 | 148 | 127 | 112 | 91 | 73 | 58 | 48 | 41 | 20 | 8 | 5 | 586 | 2733.704
192 | 165 | 147 | 124 | 108 | 85 | 64 | 48 | 40 | 33 | 20 | 8 | 4 | 808 | 2619.8
344.5966 | 247.2684 | 211.3022 | 172.744 | 146.2913 | 107.3152 | 78.23792 | 56.89875 | 43.49279 | 32.69822 | 24 | 40 | 4 | 487 | 1475.9
229.4724 | 190.3726 | 180.5875 | 163.9396 | 148.6994 | 121.6201 | 96.9658 | 78.60108 | 65.64289 | 53.69625 | 30 | 0 | 4 | 487 | 973.9145
176 | 152 | 138 | 118 | 106 | 85 | 65 | 49 | 42 | 35 | 20 | 8 | 5 | 586 | 2857.964
134 | 118 | 110 | 98 | 91 | 81 | 67 | 55 | 48 | 40 | 20 | 8 | 5 | 586 | 3753.743
499.6087 | 366.5792 | 286.1313 | 215.4019 | 171.8531 | 109.0828 | 68.82901 | 43.63806 | 30.67171 | 22.28528 | 24 | 40 | 4 | 487 | 1017.977
265.2277 | 190.4232 | 157.7427 | 116.2031 | 91.65851 | 61.41346 | 42.65324 | 32.00817 | 26.62288 | 21.82022 | 24 | 40 | 4 | 487 | 1917.561
190.924 | 160.675 | 152.4922 | 137.0593 | 123.7039 | 99.487 | 77.73389 | 61.90221 | 51.44155 | 41.76994 | 30 | 0 | 4 | 487 | 1170.552
293 | 249 | 221 | 180 | 153 | 110 | 78 | 57 | 46 | 37 | 20 | 8 | 5 | 731 | 1716.729
168 | 145 | 131 | 112 | 100 | 82 | 64 | 50 | 43 | 36 | 20 | 8 | 4 | 808 | 2994.057
197 | 177 | 163 | 143 | 128 | 103 | 78 | 60 | 50 | 40 | 20 | 8 | 4 | 808 | 2553.308
195 | 169 | 156 | 136 | 123 | 100 | 76 | 60 | 50 | 42 | 20 | 8 | 4 | 808 | 2579.495
233 | 196 | 169 | 138 | 118 | 88 | 64 | 48 | 40 | 34 | 20 | 8 | 4 | 808 | 2158.805
260 | 215 | 189 | 157 | 138 | 106 | 80 | 61 | 50 | 42 | 20 | 8 | 4 | 808 | 1934.622
436.386 | 319.6332 | 254.6666 | 180.5329 | 130.7701 | 71.28889 | 39.67729 | 22.88138 | 16.1837 | 12.20252 | 24 | 40 | 4 | 487 | 1165.46
186 | 170 | 157 | 140 | 126 | 105 | 83 | 67 | 56 | 45 | 20 | 8 | 5 | 731 | 2704.31
152 | 136 | 125 | 107 | 96 | 76 | 60 | 48 | 39 | 33 | 20 | 8 | 5 | 731 | 3309.221
206 | 180 | 164 | 143 | 125 | 97 | 73 | 57 | 47 | 38 | 20 | 8 | 5 | 731 | 2441.755
386.7344 | 304.0754 | 247.3657 | 183.2223 | 140.5381 | 88.22045 | 57.10247 | 37.97454 | 27.78363 | 20.31877 | 24 | 40 | 4 | 487 | 1315.089
177 | 153 | 140 | 121 | 109 | 90 | 71 | 57 | 48 | 40 | 20 | 8 | 5 | 586 | 2841.817
212 | 186 | 172 | 150 | 133 | 102 | 76 | 57 | 45 | 34 | 20 | 8 | 5 | 731 | 2372.649
230.5676 | 210.6858 | 202.0127 | 184.4481 | 167.4837 | 135.8216 | 107.9881 | 86.63344 | 71.76801 | 57.47063 | 30 | 0 | 4 | 487 | 969.2882
198 | 166 | 152 | 132 | 119 | 98 | 77 | 62 | 52 | 43 | 20 | 8 | 5 | 586 | 2540.412
185 | 162 | 153 | 135 | 123 | 100 | 76 | 59 | 48 | 41 | 20 | 8 | 5 | 731 | 2718.928
153 | 140 | 131 | 119 | 109 | 92 | 74 | 60 | 51 | 42 | 20 | 8 | 4 | 808 | 3287.592
397.1459 | 315.9718 | 271.8586 | 209.7999 | 158.8844 | 87.7697 | 47.71247 | 26.15375 | 17.34703 | 13.16956 | 24 | 40 | 4 | 487 | 1280.613
235 | 211 | 194 | 169 | 147 | 114 | 85 | 64 | 50 | 38 | 20 | 8 | 5 | 731 | 2140.432
172 | 136 | 120 | 102 | 90 | 73 | 55 | 43 | 37 | 30 | 20 | 8 | 5 | 586 | 2924.428
177 | 156 | 143 | 122 | 109 | 89 | 69 | 54 | 46 | 39 | 20 | 8 | 5 | 586 | 2841.817
228 | 197 | 181 | 158 | 142 | 114 | 88 | 69 | 57 | 48 | 20 | 8 | 4 | 808 | 2206.147
220 | 194 | 181 | 158 | 144 | 118 | 93 | 75 | 62 | 51 | 20 | 8 | 5 | 731 | 2286.371
225 | 199 | 184 | 160 | 144 | 115 | 89 | 69 | 58 | 50 | 20 | 8 | 4 | 808 | 2235.563
801.0202 | 556.1234 | 420.4012 | 286.8491 | 211.5738 | 137.2819 | 97.93276 | 74.72958 | 60.15928 | 48.28877 | 24 | 40 | 4 | 487 | 634.928
260.3173 | 145.3113 | 140.5912 | 127.8466 | 116.4429 | 95.77172 | 76.55378 | 61.47952 | 51.36505 | 40.71236 | 30 | 0 | 4 | 487 | 858.5156
201 | 179 | 164 | 141 | 125 | 98 | 72 | 54 | 44 | 36 | 20 | 8 | 4 | 808 | 2502.496
190 | 168 | 156 | 139 | 128 | 110 | 89 | 74 | 64 | 54 | 20 | 8 | 5 | 586 | 2647.377
288 | 241 | 213 | 175 | 151 | 114 | 83 | 64 | 53 | 45 | 20 | 8 | 4 | 808 | 1746.533
279 | 230 | 202 | 167 | 142 | 105 | 76 | 56 | 46 | 38 | 20 | 8 | 4 | 808 | 1802.873
156 | 141 | 132 | 119 | 109 | 92 | 74 | 60 | 51 | 42 | 20 | 8 | 4 | 808 | 3224.369
207 | 186 | 172 | 150 | 134 | 107 | 81 | 63 | 52 | 42 | 20 | 8 | 4 | 808 | 2429.96
166 | 136 | 124 | 106 | 95 | 80 | 64 | 51 | 45 | 38 | 20 | 8 | 5 | 586 | 3030.13
350.4096 | 224.4776 | 185.5589 | 148.9573 | 127.3942 | 97.14027 | 71.8379 | 54.29423 | 43.05484 | 33.55602 | 24 | 40 | 4 | 487 | 1451.416
205 | 170 | 153 | 132 | 117 | 94 | 72 | 58 | 51 | 42 | 20 | 8 | 5 | 586 | 2453.666
204 | 183 | 174 | 155 | 140 | 113 | 86 | 66 | 54 | 45 | 20 | 8 | 5 | 731 | 2465.694
267.6717 | 197.8717 | 193.9052 | 184.3095 | 174.0708 | 152.2901 | 131.3418 | 113.292 | 99.01442 | 83.02658 | 30 | 0 | 4 | 487 | 834.9275
388.6822 | 311.4042 | 269.4026 | 208.84 | 160.0032 | 88.10809 | 47.83675 | 27.16655 | 17.79387 | 13.51873 | 24 | 40 | 4 | 487 | 1308.499
214 | 182 | 166 | 143 | 129 | 103 | 78 | 59 | 48 | 39 | 20 | 8 | 4 | 808 | 2350.475
196 | 176 | 163 | 143 | 126 | 99 | 74 | 58 | 47 | 37 | 20 | 8 | 5 | 731 | 2566.335
156 | 142 | 132 | 117 | 107 | 88 | 70 | 55 | 46 | 36 | 20 | 8 | 4 | 808 | 3224.369
184 | 166 | 154 | 135 | 122 | 98 | 75 | 58 | 48 | 40 | 20 | 8 | 4 | 808 | 2733.704
163 | 148 | 138 | 123 | 112 | 93 | 73 | 57 | 47 | 39 | 20 | 8 | 4 | 808 | 3085.9
168 | 150 | 140 | 125 | 114 | 95 | 74 | 58 | 48 | 39 | 20 | 8 | 5 | 731 | 2994.057
199 | 179 | 165 | 145 | 130 | 104 | 80 | 63 | 51 | 42 | 20 | 8 | 4 | 808 | 2527.646
216 | 184 | 167 | 147 | 132 | 110 | 86 | 67 | 58 | 47 | 20 | 8 | 5 | 586 | 2328.711
264 | 224 | 200 | 167 | 142 | 107 | 77 | 59 | 52 | 41 | 20 | 8 | 5 | 586 | 1905.309
190 | 145 | 124 | 100 | 89 | 76 | 62 | 49 | 42 | 35 | 20 | 8 | 4 | 808 | 2647.377
176 | 157 | 145 | 129 | 117 | 95 | 75 | 60 | 50 | 42 | 20 | 8 | 4 | 808 | 2857.964
205 | 173 | 156 | 131 | 114 | 89 | 67 | 53 | 45 | 39 | 20 | 8 | 5 | 586 | 2453.666
209 | 186 | 173 | 151 | 138 | 114 | 90 | 72 | 60 | 48 | 20 | 8 | 5 | 731 | 2406.706
201 | 173 | 157 | 136 | 124 | 101 | 79 | 62 | 53 | 44 | 20 | 8 | 4 | 808 | 2502.496
509.9926 | 259.0921 | 119.2747 | 62.58742 | 49.36666 | 43.58644 | 35.5695 | 29.3536 | 24.99045 | 21.16641 | 24 | 40 | 4 | 487 | 997.2501
212 | 183 | 169 | 147 | 131 | 103 | 80 | 62 | 52 | 41 | 20 | 8 | 5 | 731 | 2372.649
312 | 341 | 96 | 86 | 81 | 73 | 59 | 49 | 42 | 36 | 20 | 8 | 5 | 731 | 1612.185
191.151 | 178.0526 | 168.7564 | 152.1183 | 135.1304 | 104.75 | 79.71036 | 62.67342 | 51.5229 | 41.04649 | 30 | 0 | 4 | 487 | 1169.162
175 | 159 | 147 | 131 | 117 | 94 | 73 | 57 | 48 | 39 | 20 | 8 | 4 | 808 | 2874.295
208 | 176 | 160 | 136 | 123 | 98 | 74 | 58 | 49 | 41 | 20 | 8 | 4 | 808 | 2418.277
136 | 120 | 110 | 96 | 86 | 69 | 53 | 41 | 35 | 28 | 20 | 8 | 4 | 808 | 3698.541
219 | 191 | 175 | 152 | 135 | 105 | 80 | 62 | 51 | 44 | 20 | 8 | 4 | 808 | 2296.811
376.8937 | 300.1322 | 259.6218 | 204.6496 | 162.2631 | 103.0861 | 64.9741 | 43.77766 | 33.23412 | 26.41978 | 24 | 40 | 4 | 487 | 1349.426
225 | 205 | 191 | 168 | 151 | 119 | 90 | 69 | 57 | 46 | 20 | 8 | 4 | 808 | 2235.563
204 | 188 | 177 | 160 | 147 | 126 | 102 | 83 | 71 | 58 | 20 | 8 | 5 | 731 | 2465.694
209 | 182 | 169 | 148 | 132 | 107 | 81 | 62 | 51 | 41 | 20 | 8 | 5 | 731 | 2406.706
235 | 208 | 189 | 161 | 141 | 108 | 79 | 60 | 49 | 41 | 20 | 8 | 4 | 808 | 2140.432
228 | 203 | 185 | 158 | 139 | 108 | 80 | 60 | 49 | 39 | 20 | 8 | 4 | 808 | 2206.147
206 | 184 | 168 | 144 | 125 | 98 | 73 | 56 | 47 | 40 | 20 | 8 | 4 | 808 | 2441.755
189 | 167 | 153 | 129 | 116 | 91 | 68 | 52 | 43 | 35 | 20 | 8 | 4 | 808 | 2661.384
141 | 124 | 114 | 100 | 89 | 71 | 55 | 43 | 36 | 29 | 20 | 8 | 4 | 808 | 3567.387
439 | 387 | 351 | 301 | 260 | 192 | 142 | 106 | 87 | 68 | 20 | 8 | 5 | 731 | 1145.79
401.3626 | 288.6181 | 281.6941 | 263.0262 | 243.4095 | 205.8347 | 172.3733 | 144.0757 | 121.234 | 98.55579 | 30 | 0 | 4 | 487 | 556.8193
189 | 165 | 151 | 130 | 115 | 92 | 71 | 55 | 45 | 36 | 20 | 8 | 5 | 731 | 2661.384
353.1142 | 285.2696 | 253.2513 | 206.4234 | 171.4024 | 128.116 | 93.33429 | 68.92102 | 54.74467 | 43.50489 | 24 | 40 | 4 | 487 | 1440.299
106.909 | 98.32397 | 95.01323 | 89.00535 | 84.29872 | 75.1667 | 64.95096 | 55.17705 | 48.7468 | 40.039 | 30 | 0 | 4 | 487 | 2090.435
267.6977 | 228.3839 | 217.2715 | 190.837 | 166.0078 | 124.158 | 94.04126 | 72.4982 | 59.97439 | 47.56256 | 30 | 0 | 4 | 487 | 834.8463
169 | 154 | 142 | 126 | 113 | 91 | 71 | 57 | 48 | 40 | 20 | 8 | 4 | 808 | 2976.341
152 | 139 | 131 | 117 | 107 | 90 | 70 | 54 | 44 | 34 | 20 | 8 | 5 | 731 | 3309.221
162 | 146 | 137 | 121 | 112 | 96 | 78 | 64 | 55 | 45 | 20 | 8 | 5 | 586 | 3104.948
238 | 211 | 192 | 165 | 145 | 111 | 82 | 61 | 51 | 40 | 20 | 8 | 4 | 808 | 2113.452
177 | 162 | 151 | 133 | 121 | 98 | 77 | 61 | 51 | 42 | 20 | 8 | 4 | 808 | 2841.817
224 | 193 | 174 | 146 | 126 | 96 | 68 | 51 | 41 | 34 | 20 | 8 | 4 | 808 | 2245.543
177 | 161 | 150 | 133 | 120 | 98 | 75 | 59 | 50 | 41 | 20 | 8 | 4 | 808 | 2841.817
179 | 163 | 152 | 134 | 121 | 99 | 77 | 61 | 51 | 43 | 20 | 8 | 4 | 808 | 2810.065
110.7301 | 103.044 | 101.5015 | 95.53114 | 91.23089 | 82.64086 | 72.12512 | 63.27534 | 56.18119 | 48.83185 | 30 | 0 | 4 | 487 | 2018.298
231 | 198 | 177 | 149 | 131 | 101 | 74 | 57 | 46 | 38 | 20 | 8 | 4 | 808 | 2177.496
190 | 171 | 159 | 139 | 125 | 99 | 75 | 58 | 47 | 38 | 20 | 8 | 4 | 808 | 2647.377
166 | 146 | 135 | 120 | 111 | 94 | 75 | 60 | 51 | 43 | 20 | 8 | 4 | 808 | 3030.13
186 | 167 | 154 | 132 | 119 | 96 | 74 | 58 | 49 | 40 | 20 | 8 | 4 | 808 | 2704.31
250 | 211 | 186 | 155 | 135 | 102 | 76 | 57 | 48 | 40 | 20 | 8 | 4 | 808 | 2012.006
482.8258 | 173.443 | 85.81263 | 52.79695 | 34.8349 | 15.61043 | 5.202572 | 0.830289 | 0.0001146266 | 0.1086831 | 24 | 40 | 4 | 487 | 1053.362
235 | 189 | 163 | 132 | 110 | 80 | 58 | 45 | 36 | 31 | 20 | 8 | 5 | 586 | 2140.432
163 | 141 | 131 | 115 | 105 | 88 | 69 | 55 | 46 | 38 | 20 | 8 | 5 | 586 | 3085.9
159 | 132 | 120 | 104 | 94 | 78 | 60 | 48 | 41 | 34 | 20 | 8 | 5 | 586 | 3163.532
245.6721 | 144.4111 | 105.3996 | 76.84284 | 61.81642 | 41.91626 | 27.40877 | 18.01017 | 13.12125 | 9.926949 | 24 | 40 | 4 | 487 | 2070.2
198.7476 | 186.6997 | 178.9341 | 163.7793 | 149.4904 | 123.0971 | 99.14617 | 80.29517 | 68.22736 | 54.60929 | 30 | 0 | 4 | 487 | 1124.474
216 | 199 | 185 | 163 | 146 | 117 | 90 | 70 | 57 | 46 | 20 | 8 | 5 | 731 | 2328.711
182 | 165 | 153 | 136 | 122 | 98 | 75 | 59 | 49 | 40 | 20 | 8 | 4 | 808 | 2763.745
442.7192 | 348.9127 | 308.8925 | 250.7281 | 208.7624 | 147.7262 | 104.0836 | 74.26454 | 54.40892 | 40.84759 | 24 | 40 | 4 | 487 | 1148.787
159 | 136 | 126 | 112 | 104 | 90 | 74 | 60 | 52 | 44 | 20 | 8 | 5 | 586 | 3163.532
326.2177 | 224.7027 | 183.9695 | 144.6899 | 116.7761 | 80.22667 | 54.53686 | 37.62823 | 27.84445 | 19.50872 | 24 | 40 | 4 | 487 | 1559.052
216.1772 | 193.4406 | 183.9473 | 165.1244 | 147.933 | 117.4597 | 91.87628 | 72.79619 | 60.53622 | 49.29686 | 30 | 0 | 4 | 487 | 1033.811
626 | 601 | 570 | 520 | 464 | 365 | 265 | 88 | 97 | 70 | 20 | 8 | 5 | 731 | 803.517
252 | 227 | 212 | 191 | 171 | 139 | 107 | 83 | 68 | 54 | 20 | 8 | 5 | 731 | 1996.038
232 | 201 | 180 | 151 | 132 | 102 | 76 | 58 | 48 | 42 | 20 | 8 | 4 | 808 | 2168.11
182 | 166 | 153 | 134 | 121 | 96 | 74 | 58 | 48 | 39 | 20 | 8 | 4 | 808 | 2763.745
237.3667 | 133.4309 | 103.7886 | 81.25005 | 66.66927 | 44.38649 | 27.52105 | 17.17513 | 12.34491 | 8.545807 | 24 | 40 | 4 | 487 | 2142.635
189 | 151 | 136 | 120 | 106 | 86 | 66 | 52 | 44 | 35 | 20 | 8 | 5 | 731 | 2661.384
217 | 184 | 167 | 143 | 128 | 101 | 76 | 58 | 48 | 40 | 20 | 8 | 4 | 808 | 2317.98
207 | 179 | 162 | 141 | 127 | 102 | 79 | 63 | 53 | 45 | 20 | 8 | 4 | 808 | 2429.96
237 | 195 | 170 | 140 | 119 | 89 | 65 | 49 | 41 | 35 | 20 | 8 | 5 | 586 | 2122.37
193 | 169 | 154 | 131 | 117 | 92 | 70 | 54 | 44 | 38 | 20 | 8 | 4 | 808 | 2606.226
149 | 137 | 129 | 117 | 108 | 92 | 73 | 56 | 46 | 37 | 20 | 8 | 5 | 731 | 3375.85
156 | 139 | 129 | 114 | 104 | 88 | 70 | 57 | 49 | 41 | 20 | 8 | 5 | 586 | 3224.369
171 | 142 | 129 | 110 | 99 | 83 | 66 | 53 | 45 | 38 | 20 | 8 | 5 | 586 | 2941.53
188 | 171 | 159 | 139 | 124 | 99 | 75 | 58 | 48 | 40 | 20 | 8 | 4 | 808 | 2675.541
204 | 181 | 171 | 156 | 144 | 121 | 96 | 75 | 62 | 47 | 20 | 8 | 5 | 731 | 2465.694
154 | 141 | 132 | 119 | 110 | 93 | 74 | 61 | 51 | 43 | 20 | 8 | 4 | 808 | 3266.244
152 | 136 | 128 | 116 | 108 | 91 | 72 | 58 | 49 | 39 | 20 | 8 | 5 | 731 | 3309.221
143 | 121 | 111 | 96 | 88 | 75 | 61 | 50 | 44 | 37 | 20 | 8 | 5 | 586 | 3517.494
177 | 155 | 146 | 133 | 123 | 103 | 82 | 63 | 52 | 41 | 20 | 8 | 5 | 731 | 2841.817
267 | 235 | 214 | 183 | 160 | 120 | 86 | 64 | 51 | 41 | 20 | 8 | 5 | 731 | 1883.901
228 | 192 | 171 | 142 | 126 | 98 | 73 | 56 | 48 | 39 | 20 | 8 | 4 | 808 | 2206.147
179 | 158 | 147 | 133 | 121 | 100 | 78 | 62 | 52 | 42 | 20 | 8 | 5 | 731 | 2810.065
184 | 162 | 148 | 129 | 114 | 90 | 69 | 54 | 45 | 37 | 20 | 8 | 4 | 808 | 2733.704
229.9837 | 190.3008 | 181.4727 | 162.5887 | 146.1561 | 116.026 | 90.6451 | 71.25708 | 58.5639 | 46.99409 | 30 | 0 | 4 | 487 | 971.749
246 | 217 | 198 | 174 | 155 | 123 | 94 | 72 | 59 | 46 | 20 | 8 | 5 | 731 | 2044.722
205 | 173 | 157 | 134 | 121 | 96 | 73 | 57 | 48 | 40 | 20 | 8 | 4 | 808 | 2453.666
185 | 164 | 152 | 132 | 118 | 95 | 74 | 57 | 50 | 41 | 20 | 8 | 5 | 586 | 2718.928
195 | 168 | 154 | 132 | 119 | 98 | 76 | 59 | 50 | 42 | 20 | 8 | 5 | 586 | 2579.495
184 | 167 | 155 | 135 | 121 | 96 | 73 | 57 | 47 | 39 | 20 | 8 | 4 | 808 | 2733.704
249 | 211 | 186 | 154 | 135 | 103 | 77 | 58 | 48 | 39 | 20 | 8 | 4 | 808 | 2020.087
182 | 164 | 152 | 133 | 119 | 96 | 73 | 57 | 47 | 39 | 20 | 8 | 4 | 808 | 2763.745
187 | 169 | 156 | 137 | 123 | 97 | 74 | 57 | 47 | 39 | 20 | 8 | 4 | 808 | 2689.848
217 | 187 | 167 | 140 | 123 | 96 | 72 | 55 | 47 | 39 | 20 | 8 | 4 | 808 | 2317.98
221 | 190 | 171 | 144 | 128 | 100 | 76 | 58 | 49 | 40 | 20 | 8 | 4 | 808 | 2276.025
231 | 205 | 186 | 157 | 137 | 103 | 76 | 57 | 46 | 39 | 20 | 8 | 4 | 808 | 2177.496
176 | 156 | 144 | 124 | 112 | 90 | 68 | 52 | 44 | 36 | 20 | 8 | 4 | 808 | 2857.964
224 | 193 | 175 | 145 | 126 | 97 | 72 | 55 | 45 | 38 | 20 | 8 | 5 | 586 | 2245.543
130.9633 | 120.4284 | 117.1515 | 109.0139 | 102.531 | 89.50452 | 75.09637 | 63.18204 | 54.01018 | 44.22115 | 30 | 0 | 4 | 487 | 1706.481
178 | 157 | 144 | 123 | 109 | 89 | 69 | 55 | 46 | 37 | 20 | 8 | 5 | 586 | 2825.852
210 | 180 | 164 | 141 | 126 | 100 | 74 | 56 | 46 | 38 | 20 | 8 | 4 | 808 | 2395.246
177 | 157 | 145 | 129 | 116 | 94 | 73 | 58 | 49 | 39 | 20 | 8 | 4 | 808 | 2841.817
208 | 180 | 162 | 136 | 118 | 95 | 72 | 57 | 50 | 42 | 20 | 8 | 5 | 586 | 2418.277
197 | 164 | 146 | 122 | 108 | 86 | 65 | 52 | 46 | 40 | 20 | 8 | 5 | 586 | 2553.308
236 | 200 | 183 | 157 | 135 | 103 | 78 | 59 | 48 | 38 | 20 | 8 | 5 | 731 | 2131.363
198 | 177 | 164 | 143 | 129 | 104 | 82 | 63 | 53 | 44 | 20 | 8 | 5 | 586 | 2540.412
173 | 156 | 145 | 128 | 117 | 95 | 75 | 59 | 49 | 40 | 20 | 8 | 4 | 808 | 2907.524
215 | 194 | 179 | 156 | 139 | 111 | 84 | 65 | 54 | 43 | 20 | 8 | 4 | 808 | 2339.542
194 | 166 | 152 | 132 | 120 | 99 | 78 | 62 | 53 | 45 | 20 | 8 | 4 | 808 | 2592.792
487.84 | 362.1071 | 308.5382 | 251.4618 | 208.6582 | 146.2565 | 102.2015 | 72.5325 | 54.0301 | 40.06437 | 24 | 40 | 4 | 487 | 1042.535
258 | 220 | 201 | 174 | 155 | 121 | 90 | 68 | 56 | 47 | 20 | 8 | 4 | 808 | 1949.619
183 | 146 | 129 | 109 | 99 | 82 | 63 | 51 | 45 | 38 | 20 | 8 | 5 | 586 | 2748.643
200 | 170 | 157 | 137 | 123 | 99 | 77 | 60 | 51 | 43 | 20 | 8 | 5 | 731 | 2515.008
126 | 116 | 110 | 100 | 93 | 82 | 64 | 52 | 43 | 36 | 20 | 8 | 5 | 731 | 3992.076
222 | 191 | 171 | 144 | 126 | 98 | 72 | 55 | 45 | 37 | 20 | 8 | 4 | 808 | 2265.773
199 | 172 | 157 | 133 | 119 | 91 | 66 | 49 | 40 | 33 | 20 | 8 | 4 | 808 | 2527.646
204 | 179 | 167 | 147 | 134 | 109 | 85 | 66 | 55 | 45 | 20 | 8 | 4 | 808 | 2465.694
187 | 169 | 156 | 136 | 120 | 93 | 69 | 51 | 41 | 32 | 20 | 8 | 4 | 808 | 2689.848
212 | 186 | 172 | 149 | 134 | 107 | 81 | 63 | 52 | 43 | 20 | 8 | 4 | 808 | 2372.649
232 | 208 | 194 | 174 | 156 | 122 | 91 | 70 | 57 | 45 | 20 | 8 | 5 | 731 | 2168.11
212 | 190 | 175 | 151 | 133 | 103 | 77 | 59 | 49 | 41 | 20 | 8 | 4 | 808 | 2372.649
190 | 159 | 147 | 133 | 121 | 101 | 80 | 64 | 53 | 43 | 20 | 8 | 5 | 731 | 2647.377
167 | 148 | 137 | 120 | 108 | 89 | 69 | 54 | 46 | 38 | 20 | 8 | 5 | 586 | 3011.986
174 | 160 | 149 | 134 | 122 | 101 | 80 | 64 | 54 | 45 | 20 | 8 | 4 | 808 | 2890.814
182 | 154 | 141 | 126 | 114 | 94 | 75 | 61 | 52 | 43 | 20 | 8 | 4 | 808 | 2763.745
452.556 | 372.2183 | 320.9638 | 251.2023 | 204.5083 | 135.5738 | 91.49594 | 64.05023 | 48.88264 | 37.42888 | 24 | 40 | 5 | 731 | 1123.817
189 | 170 | 156 | 135 | 121 | 97 | 75 | 59 | 50 | 40 | 20 | 8 | 4 | 808 | 2661.384
165 | 142 | 129 | 110 | 99 | 81 | 63 | 50 | 42 | 35 | 20 | 8 | 4 | 808 | 3048.495
215.2681 | 178.1998 | 170.3686 | 152.5605 | 137.267 | 109.2355 | 84.64443 | 66.41599 | 54.58685 | 44.44127 | 30 | 0 | 4 | 487 | 1038.177
198 | 162 | 144 | 122 | 107 | 85 | 64 | 48 | 41 | 34 | 20 | 8 | 5 | 586 | 2540.412
242 | 210 | 191 | 163 | 139 | 101 | 74 | 55 | 44 | 37 | 20 | 8 | 5 | 731 | 2078.519
223 | 191 | 171 | 145 | 128 | 100 | 75 | 57 | 48 | 40 | 20 | 8 | 4 | 808 | 2255.613
181 | 161 | 148 | 128 | 113 | 90 | 68 | 53 | 45 | 37 | 20 | 8 | 4 | 808 | 2779.014
171 | 154 | 143 | 126 | 114 | 94 | 73 | 58 | 48 | 39 | 20 | 8 | 4 | 808 | 2941.53
167 | 150 | 141 | 128 | 115 | 93 | 69 | 51 | 41 | 32 | 20 | 8 | 5 | 731 | 3011.986
428.4195 | 367.5416 | 327.6634 | 271.7252 | 225.5712 | 154.2589 | 106.6717 | 75.91007 | 58.2579 | 45.20078 | 24 | 40 | 4 | 487 | 1187.131
160 | 132 | 120 | 107 | 98 | 85 | 69 | 57 | 49 | 42 | 20 | 8 | 5 | 586 | 3143.76
282 | 252 | 230 | 200 | 174 | 133 | 98 | 75 | 60 | 48 | 20 | 8 | 5 | 731 | 1783.694
175 | 140 | 127 | 111 | 99 | 84 | 67 | 55 | 48 | 39 | 20 | 8 | 5 | 586 | 2874.295
134 | 111 | 102 | 90 | 82 | 71 | 57 | 47 | 42 | 35 | 20 | 8 | 5 | 586 | 3753.743
144.3538 | 96.08152 | 92.84376 | 88.00155 | 83.22593 | 75.16892 | 65.21171 | 55.71835 | 49.75109 | 40.89838 | 30 | 0 | 4 | 487 | 1548.185
187 | 174 | 165 | 153 | 144 | 128 | 107 | 90 | 78 | 65 | 20 | 8 | 5 | 731 | 2689.848
196 | 178 | 166 | 149 | 135 | 111 | 89 | 71 | 60 | 51 | 20 | 8 | 4 | 808 | 2566.335
432.552 | 310.4037 | 302.7957 | 282.3745 | 260.5977 | 219.4997 | 182.1124 | 150.782 | 126.082 | 100.773 | 30 | 0 | 4 | 487 | 516.6696
364.6109 | 239.0521 | 225.8015 | 198.7965 | 176.425 | 138.6447 | 107.9925 | 84.64188 | 69.67483 | 55.69402 | 30 | 0 | 4 | 487 | 612.945
204 | 181 | 169 | 150 | 135 | 107 | 81 | 62 | 50 | 40 | 20 | 8 | 5 | 731 | 2465.694
177 | 158 | 147 | 128 | 117 | 94 | 73 | 58 | 49 | 41 | 20 | 8 | 4 | 808 | 2841.817
238 | 207 | 186 | 157 | 140 | 110 | 83 | 64 | 53 | 43 | 20 | 8 | 4 | 808 | 2113.452
177.041 | 115.1239 | 96.20773 | 75.72413 | 64.24992 | 51.01779 | 40.21349 | 31.48843 | 26.66603 | 21.98062 | 24 | 40 | 4 | 487 | 2872.725
179 | 162 | 151 | 133 | 120 | 98 | 76 | 60 | 50 | 41 | 20 | 8 | 4 | 808 | 2810.065
186 | 168 | 155 | 136 | 123 | 98 | 75 | 59 | 49 | 40 | 20 | 8 | 4 | 808 | 2704.31
391.4718 | 313.3407 | 270.9802 | 210.0865 | 160.5914 | 88.45053 | 47.76438 | 26.61663 | 17.53483 | 13.41221 | 24 | 40 | 4 | 487 | 1299.175
221 | 199 | 183 | 158 | 140 | 109 | 80 | 60 | 49 | 39 | 20 | 8 | 4 | 808 | 2276.025
161 | 146 | 135 | 119 | 109 | 92 | 73 | 60 | 51 | 42 | 20 | 8 | 5 | 586 | 3124.234
215.8004 | 187.2886 | 180.2675 | 165.6868 | 151.3821 | 124.7769 | 100.2108 | 80.7675 | 67.1501 | 54.56114 | 30 | 0 | 4 | 487 | 1035.616
207 | 187 | 171 | 147 | 130 | 101 | 75 | 57 | 47 | 38 | 20 | 8 | 4 | 808 | 2429.96
213 | 193 | 178 | 154 | 139 | 111 | 84 | 65 | 53 | 43 | 20 | 8 | 4 | 808 | 2361.51
261 | 222 | 201 | 171 | 152 | 119 | 92 | 69 | 57 | 48 | 20 | 8 | 4 | 808 | 1927.209
221 | 175 | 151 | 124 | 106 | 85 | 66 | 52 | 46 | 39 | 20 | 8 | 5 | 586 | 2276.025
215 | 181 | 165 | 142 | 126 | 100 | 75 | 58 | 48 | 40 | 20 | 8 | 4 | 808 | 2339.542
182.723 | 164.5571 | 159.0299 | 146.2428 | 135.7715 | 114.839 | 93.97804 | 78.33213 | 66.93519 | 55.20712 | 30 | 0 | 4 | 487 | 624
190 | 167 | 152 | 130 | 115 | 89 | 67 | 51 | 42 | 34 | 20 | 8 | 4 | 808 | 2647.377
161 | 135 | 123 | 108 | 100 | 86 | 69 | 55 | 48 | 40 | 20 | 8 | 4 | 808 | 3124.234
179 | 156 | 143 | 125 | 114 | 94 | 74 | 58 | 49 | 40 | 20 | 8 | 5 | 586 | 2810.065
245 | 205 | 178 | 145 | 124 | 93 | 68 | 51 | 43 | 35 | 20 | 8 | 4 | 808 | 2053.068
159 | 148 | 138 | 122 | 108 | 87 | 65 | 48 | 39 | 30 | 20 | 8 | 5 | 731 | 3163.532
183 | 160 | 146 | 125 | 111 | 88 | 66 | 52 | 44 | 36 | 20 | 8 | 4 | 808 | 2748.643
175 | 157 | 145 | 128 | 115 | 93 | 72 | 58 | 48 | 40 | 20 | 8 | 4 | 808 | 2874.295
218 | 196 | 181 | 156 | 138 | 107 | 79 | 59 | 48 | 39 | 20 | 8 | 4 | 808 | 2307.347
169 | 155 | 146 | 130 | 118 | 99 | 77 | 61 | 51 | 41 | 20 | 8 | 5 | 731 | 2976.341
181 | 162 | 150 | 129 | 115 | 96 | 75 | 59 | 47 | 41 | 20 | 8 | 5 | 586 | 2779.014
138 | 121 | 111 | 98 | 89 | 72 | 56 | 45 | 38 | 31 | 20 | 8 | 4 | 808 | 3644.939
181 | 156 | 139 | 118 | 105 | 83 | 63 | 49 | 41 | 34 | 20 | 8 | 4 | 808 | 2779.014
162 | 141 | 130 | 115 | 106 | 90 | 72 | 56 | 48 | 39 | 20 | 8 | 5 | 731 | 3104.948
170 | 148 | 135 | 118 | 104 | 83 | 64 | 50 | 41 | 33 | 20 | 8 | 4 | 808 | 2958.833
262 | 226 | 208 | 181 | 160 | 128 | 99 | 78 | 65 | 53 | 20 | 8 | 5 | 731 | 1919.854
425.5706 | 305.5365 | 258.4428 | 203.0532 | 163.0996 | 106.1587 | 69.09645 | 45.64381 | 32.85489 | 23.77265 | 24 | 40 | 4 | 487 | 1195.078
173 | 158 | 147 | 130 | 117 | 95 | 73 | 57 | 46 | 37 | 20 | 8 | 5 | 731 | 2907.524
197 | 168 | 152 | 129 | 112 | 91 | 69 | 53 | 50 | 41 | 20 | 8 | 5 | 586 | 2553.308
161 | 152 | 143 | 128 | 116 | 97 | 76 | 61 | 51 | 42 | 20 | 8 | 5 | 731 | 3124.234
190 | 169 | 154 | 131 | 115 | 88 | 65 | 50 | 42 | 36 | 20 | 8 | 4 | 808 | 2647.377
368.0858 | 243.5547 | 236.973 | 220.2348 | 203.0164 | 170.9091 | 140.7429 | 116.3679 | 97.25555 | 77.94861 | 30 | 0 | 4 | 487 | 607.1585
222 | 198 | 185 | 162 | 146 | 118 | 91 | 71 | 59 | 48 | 20 | 8 | 4 | 808 | 2265.773
309.0355 | 242.5729 | 206.6054 | 168.9268 | 142.7754 | 102.7454 | 70.32628 | 48.57972 | 33.99085 | 25.2273 | 24 | 40 | 4 | 487 | 1645.734
193 | 167 | 152 | 130 | 117 | 92 | 70 | 54 | 45 | 37 | 20 | 8 | 4 | 808 | 2606.226
181 | 162 | 149 | 130 | 116 | 92 | 69 | 53 | 44 | 35 | 20 | 8 | 4 | 808 | 2779.014
191 | 164 | 149 | 127 | 112 | 89 | 67 | 52 | 43 | 37 | 20 | 8 | 4 | 808 | 2633.516
138.1462 | 98.92888 | 96.16563 | 89.66643 | 85.26834 | 76.10566 | 65.0305 | 55.86941 | 49.28353 | 41.10839 | 30 | 0 | 4 | 487 | 1617.754
200 | 175 | 161 | 139 | 125 | 99 | 74 | 56 | 47 | 39 | 20 | 8 | 4 | 808 | 2515.008
155 | 131 | 118 | 106 | 98 | 86 | 70 | 57 | 52 | 42 | 20 | 8 | 5 | 586 | 3245.172
215 | 195 | 185 | 167 | 153 | 128 | 86 | 66 | 54 | 42 | 20 | 8 | 5 | 731 | 2339.542
167 | 152 | 141 | 124 | 113 | 93 | 72 | 57 | 48 | 40 | 20 | 8 | 4 | 808 | 3011.986
172 | 154 | 143 | 126 | 114 | 94 | 73 | 58 | 48 | 40 | 20 | 8 | 4 | 808 | 2924.428
144 | 135 | 130 | 121 | 114 | 102 | 84 | 70 | 59 | 47 | 20 | 8 | 5 | 731 | 3493.067
166 | 146 | 137 | 121 | 111 | 93 | 74 | 58 | 48 | 40 | 20 | 8 | 4 | 808 | 3030.13
213 | 187 | 173 | 150 | 135 | 109 | 82 | 63 | 53 | 44 | 20 | 8 | 4 | 808 | 2361.51
167 | 147 | 137 | 121 | 112 | 93 | 74 | 57 | 48 | 39 | 20 | 8 | 4 | 808 | 3011.986
189 | 177 | 167 | 150 | 138 | 116 | 92 | 75 | 63 | 51 | 20 | 8 | 5 | 731 | 2661.384
186 | 159 | 145 | 130 | 118 | 97 | 78 | 63 | 53 | 44 | 20 | 8 | 4 | 808 | 2704.31
179 | 162 | 150 | 131 | 118 | 94 | 72 | 57 | 47 | 39 | 20 | 8 | 4 | 808 | 2810.065
228 | 192 | 171 | 142 | 121 | 89 | 64 | 48 | 41 | 35 | 20 | 8 | 4 | 808 | 2206.147
167 | 148 | 136 | 117 | 104 | 84 | 64 | 49 | 40 | 36 | 20 | 8 | 5 | 586 | 3011.986
182 | 166 | 155 | 137 | 124 | 101 | 79 | 62 | 50 | 39 | 20 | 8 | 5 | 731 | 2763.745
225 | 196 | 180 | 156 | 139 | 108 | 83 | 64 | 54 | 45 | 20 | 8 | 4 | 808 | 2235.563
208 | 185 | 168 | 143 | 125 | 96 | 71 | 54 | 45 | 38 | 20 | 8 | 4 | 808 | 2418.277
183 | 152 | 139 | 122 | 111 | 94 | 74 | 59 | 51 | 43 | 20 | 8 | 5 | 586 | 2748.643
272 | 231 | 210 | 182 | 161 | 126 | 96 | 72 | 59 | 47 | 20 | 8 | 5 | 731 | 1849.271
190 | 170 | 155 | 134 | 118 | 92 | 69 | 53 | 44 | 36 | 20 | 8 | 4 | 808 | 2647.377
228 | 196 | 177 | 154 | 137 | 108 | 82 | 65 | 54 | 45 | 20 | 8 | 4 | 808 | 2206.147
163 | 145 | 135 | 118 | 107 | 87 | 68 | 54 | 46 | 38 | 20 | 8 | 4 | 808 | 3085.9
197 | 174 | 159 | 137 | 121 | 95 | 70 | 53 | 44 | 36 | 20 | 8 | 4 | 808 | 2553.308
535.7623 | 418.6886 | 364.1421 | 296.2329 | 245.2263 | 168.7109 | 112.7469 | 77.84551 | 54.9657 | 40.47451 | 24 | 40 | 4 | 487 | 949.2833
195 | 173 | 158 | 138 | 121 | 94 | 72 | 57 | 47 | 39 | 20 | 8 | 4 | 808 | 2579.495
155 | 138 | 129 | 114 | 106 | 91 | 73 | 60 | 52 | 43 | 20 | 8 | 5 | 586 | 3245.172
198 | 168 | 151 | 129 | 115 | 92 | 71 | 54 | 43 | 33 | 20 | 8 | 5 | 731 | 2540.412
198 | 174 | 159 | 138 | 126 | 102 | 78 | 60 | 50 | 42 | 20 | 8 | 4 | 808 | 2540.412
241 | 204 | 182 | 152 | 130 | 97 | 72 | 56 | 47 | 42 | 20 | 8 | 4 | 808 | 2087.144
206 | 181 | 168 | 148 | 134 | 110 | 85 | 66 | 55 | 47 | 20 | 8 | 4 | 808 | 2441.755
131 | 115 | 107 | 94 | 85 | 71 | 57 | 46 | 39 | 32 | 20 | 8 | 5 | 731 | 3839.707
184 | 167 | 155 | 139 | 121 | 93 | 71 | 56 | 46 | 38 | 20 | 8 | 5 | 731 | 2733.704
221 | 204 | 192 | 174 | 158 | 130 | 101 | 78 | 64 | 51 | 20 | 8 | 5 | 586 | 2276.025
248 | 219 | 199 | 170 | 148 | 117 | 87 | 66 | 52 | 38 | 20 | 8 | 5 | 731 | 2028.232
198 | 181 | 169 | 150 | 135 | 109 | 85 | 66 | 55 | 45 | 20 | 8 | 4 | 808 | 2540.412
139 | 123 | 115 | 100 | 92 | 78 | 62 | 49 | 42 | 36 | 20 | 8 | 4 | 808 | 3618.717
170.6078 | 156.774 | 148.6025 | 134.1394 | 121.5902 | 97.45958 | 76.47109 | 60.28618 | 50.33995 | 41.05413 | 30 | 0 | 4 | 487 | 1309.943
180 | 161 | 147 | 127 | 112 | 89 | 67 | 52 | 44 | 37 | 20 | 8 | 4 | 808 | 2794.453
190 | 169 | 152 | 125 | 108 | 85 | 65 | 51 | 45 | 37 | 20 | 8 | 5 | 586 | 2647.377
181 | 152 | 138 | 119 | 106 | 88 | 67 | 53 | 46 | 40 | 20 | 8 | 5 | 586 | 2779.014
190 | 171 | 158 | 138 | 124 | 99 | 75 | 58 | 48 | 39 | 20 | 8 | 4 | 808 | 2647.377
202 | 178 | 162 | 140 | 126 | 100 | 75 | 57 | 46 | 38 | 20 | 8 | 4 | 808 | 2490.107
154 | 138 | 127 | 110 | 98 | 80 | 61 | 48 | 39 | 31 | 20 | 8 | 5 | 586 | 3266.244
232 | 194 | 172 | 142 | 126 | 97 | 73 | 55 | 47 | 38 | 20 | 8 | 4 | 808 | 2168.11
182 | 169 | 160 | 143 | 130 | 110 | 88 | 71 | 61 | 49 | 20 | 8 | 5 | 586 | 2763.745
178 | 155 | 143 | 125 | 111 | 89 | 67 | 51 | 42 | 34 | 20 | 8 | 5 | 586 | 2825.852
234 | 205 | 188 | 161 | 142 | 109 | 79 | 59 | 48 | 39 | 20 | 8 | 4 | 808 | 2149.58
164 | 144 | 132 | 116 | 103 | 83 | 63 | 49 | 41 | 34 | 20 | 8 | 4 | 808 | 3067.083
207 | 173 | 154 | 130 | 114 | 89 | 67 | 52 | 44 | 36 | 20 | 8 | 4 | 808 | 2429.96
193 | 176 | 164 | 146 | 132 | 106 | 83 | 66 | 55 | 46 | 20 | 8 | 4 | 808 | 2606.226
214 | 182 | 166 | 143 | 127 | 101 | 75 | 56 | 45 | 38 | 20 | 8 | 4 | 808 | 2350.475
192 | 176 | 164 | 146 | 131 | 106 | 82 | 65 | 55 | 45 | 20 | 8 | 4 | 808 | 2619.8
149 | 136 | 130 | 120 | 111 | 97 | 79 | 64 | 54 | 44 | 20 | 8 | 5 | 731 | 3375.85
239 | 216 | 202 | 181 | 162 | 130 | 99 | 76 | 62 | 49 | 20 | 8 | 5 | 731 | 2104.609
148 | 134 | 125 | 111 | 100 | 85 | 68 | 54 | 47 | 40 | 20 | 8 | 5 | 586 | 3398.66
265.8358 | 184.7202 | 180.9797 | 172.1799 | 156.792 | 103.3247 | 80.58813 | 64.26478 | 52.51637 | 42.49117 | 30 | 0 | 4 | 487 | 840.6935
128 | 118 | 112 | 100 | 92 | 77 | 62 | 50 | 43 | 36 | 20 | 8 | 5 | 731 | 3929.7
204 | 179 | 165 | 146 | 130 | 105 | 79 | 60 | 49 | 39 | 20 | 8 | 5 | 731 | 2465.694
141 | 124 | 116 | 101 | 93 | 78 | 61 | 49 | 42 | 36 | 20 | 8 | 4 | 808 | 3567.387
199 | 179 | 165 | 142 | 126 | 100 | 75 | 57 | 47 | 39 | 20 | 8 | 4 | 808 | 2527.646
161 | 135 | 123 | 107 | 100 | 85 | 67 | 53 | 46 | 38 | 20 | 8 | 4 | 808 | 3124.234
166 | 148 | 137 | 120 | 109 | 89 | 69 | 55 | 46 | 38 | 20 | 8 | 4 | 808 | 3030.13
185 | 158 | 141 | 121 | 106 | 86 | 67 | 52 | 45 | 38 | 20 | 8 | 5 | 586 | 2718.928
198 | 179 | 167 | 147 | 134 | 112 | 89 | 71 | 60 | 49 | 20 | 8 | 5 | 731 | 2540.412
286.1777 | 199.8887 | 175.2439 | 143.3227 | 118.3938 | 82.21766 | 56.47186 | 40.62169 | 31.39403 | 24.61325 | 24 | 40 | 4 | 487 | 1777.183
178 | 170 | 161 | 146 | 133 | 112 | 91 | 74 | 63 | 50 | 20 | 8 | 5 | 731 | 2825.852
228 | 195 | 176 | 148 | 128 | 97 | 69 | 51 | 42 | 35 | 20 | 8 | 4 | 808 | 2206.147
167 | 152 | 141 | 125 | 114 | 93 | 73 | 57 | 47 | 38 | 20 | 8 | 4 | 808 | 3011.986
231 | 206 | 188 | 160 | 141 | 109 | 80 | 59 | 49 | 40 | 20 | 8 | 4 | 808 | 2177.496
223.0044 | 193.4509 | 184.6982 | 167.8804 | 153.7581 | 127.229 | 102.6591 | 83.52553 | 69.38647 | 56.87401 | 30 | 0 | 4 | 487 | 1002.162
201 | 172 | 154 | 130 | 113 | 88 | 66 | 51 | 43 | 35 | 20 | 8 | 4 | 808 | 2502.496
241 | 200 | 175 | 146 | 129 | 101 | 76 | 58 | 48 | 39 | 20 | 8 | 4 | 808 | 2087.144
296 | 249 | 217 | 177 | 150 | 111 | 81 | 60 | 51 | 42 | 20 | 8 | 5 | 586 | 1699.33
194 | 180 | 170 | 152 | 140 | 117 | 91 | 70 | 56 | 43 | 20 | 8 | 5 | 731 | 2592.792
124 | 111 | 107 | 99 | 93 | 81 | 65 | 53 | 44 | 35 | 20 | 8 | 5 | 731 | 4056.465
158 | 145 | 135 | 121 | 110 | 90 | 71 | 56 | 47 | 39 | 20 | 8 | 4 | 808 | 3183.555
179 | 163 | 151 | 132 | 118 | 94 | 72 | 56 | 47 | 38 | 20 | 8 | 4 | 808 | 2810.065
204 | 162 | 143 | 122 | 108 | 88 | 68 | 54 | 46 | 38 | 20 | 8 | 5 | 586 | 2465.694
240.9219 | 206.4668 | 202.437 | 187.3663 | 173.5433 | 147.053 | 122.7964 | 102.5471 | 86.6704 | 72.38824 | 30 | 0 | 4 | 487 | 927.6303
188 | 165 | 150 | 128 | 114 | 90 | 68 | 53 | 44 | 36 | 20 | 8 | 4 | 808 | 2675.541
203.59 | 174.4607 | 166.0661 | 148.9706 | 133.9779 | 106.7987 | 82.06549 | 63.97564 | 52.66739 | 41.61952 | 30 | 0 | 4 | 487 | 1097.728
227 | 194 | 174 | 147 | 131 | 102 | 78 | 59 | 49 | 40 | 20 | 8 | 4 | 808 | 2215.866
214 | 186 | 171 | 147 | 131 | 102 | 77 | 59 | 50 | 41 | 20 | 8 | 4 | 808 | 2350.475
248 | 221 | 207 | 183 | 164 | 127 | 97 | 73 | 58 | 46 | 20 | 8 | 5 | 731 | 2028.232
128 | 113 | 105 | 94 | 87 | 75 | 60 | 49 | 42 | 35 | 20 | 8 | 5 | 731 | 3929.7
230 | 207 | 194 | 175 | 159 | 130 | 99 | 77 | 63 | 50 | 20 | 8 | 5 | 731 | 2186.964
192 | 165 | 150 | 128 | 114 | 90 | 69 | 53 | 45 | 38 | 20 | 8 | 4 | 808 | 2619.8
197 | 182 | 171 | 151 | 137 | 111 | 86 | 66 | 54 | 44 | 20 | 8 | 5 | 731 | 2553.308
217 | 192 | 177 | 154 | 139 | 111 | 85 | 66 | 55 | 46 | 20 | 8 | 4 | 808 | 2317.98
216 | 178 | 157 | 131 | 113 | 89 | 68 | 54 | 45 | 40 | 20 | 8 | 5 | 586 | 2328.711
220 | 196 | 183 | 160 | 144 | 117 | 90 | 70 | 58 | 46 | 20 | 8 | 4 | 808 | 2286.371
163 | 143 | 132 | 118 | 109 | 92 | 74 | 59 | 50 | 42 | 20 | 8 | 4 | 808 | 3085.9
214 | 189 | 172 | 146 | 128 | 98 | 72 | 55 | 45 | 38 | 20 | 8 | 4 | 808 | 2350.475
171.0362 | 151.5461 | 145.4238 | 133.0295 | 121.6345 | 101.701 | 84.07022 | 69.38181 | 59.24162 | 47.41466 | 30 | 0 | 4 | 487 | 1306.662
196 | 154 | 133 | 110 | 96 | 80 | 62 | 50 | 43 | 37 | 20 | 8 | 5 | 586 | 2566.335
172 | 156 | 146 | 129 | 116 | 94 | 73 | 57 | 48 | 40 | 20 | 8 | 4 | 808 | 2924.428
217 | 187 | 167 | 140 | 123 | 95 | 72 | 55 | 46 | 39 | 20 | 8 | 4 | 808 | 2317.98
272 | 228 | 201 | 165 | 143 | 108 | 79 | 61 | 51 | 43 | 20 | 8 | 4 | 808 | 1849.271
536.5853 | 343.1493 | 269.0553 | 214.3715 | 176.6073 | 127.0689 | 91.26727 | 65.8555 | 50.54343 | 37.81465 | 24 | 40 | 4 | 487 | 947.8273
183 | 162 | 150 | 129 | 117 | 93 | 71 | 54 | 46 | 37 | 20 | 8 | 4 | 808 | 2748.643
213.4062 | 190.8814 | 182.6099 | 164.2148 | 148.1013 | 118.6554 | 93.40631 | 73.89368 | 61.7091 | 48.19866 | 30 | 0 | 4 | 487 | 1047.235
184 | 146 | 128 | 107 | 93 | 72 | 53 | 40 | 33 | 27 | 20 | 8 | 5 | 586 | 2733.704
387.8547 | 313.1229 | 270.0248 | 208.6618 | 158.4795 | 87.7424 | 47.9915 | 26.34456 | 17.66478 | 12.62434 | 24 | 40 | 4 | 487 | 1311.291
195 | 172 | 158 | 138 | 125 | 101 | 78 | 61 | 52 | 45 | 20 | 8 | 4 | 808 | 2579.495
147 | 130 | 120 | 106 | 97 | 82 | 65 | 51 | 43 | 35 | 20 | 8 | 5 | 731 | 3421.78
180 | 162 | 149 | 129 | 115 | 92 | 69 | 53 | 44 | 34 | 20 | 8 | 4 | 808 | 2794.453
196 | 173 | 159 | 139 | 125 | 99 | 77 | 61 | 51 | 42 | 20 | 8 | 4 | 808 | 2566.335
184 | 154 | 138 | 117 | 103 | 85 | 66 | 53 | 45 | 38 | 20 | 8 | 5 | 586 | 2733.704
137 | 118 | 111 | 98 | 90 | 78 | 63 | 53 | 46 | 40 | 20 | 8 | 5 | 586 | 3671.545
113 | 105 | 100 | 94 | 89 | 79 | 66 | 54 | 46 | 39 | 20 | 8 | 5 | 731 | 4451.342
271 | 246 | 224 | 192 | 167 | 127 | 92 | 70 | 57 | 47 | 20 | 8 | 5 | 731 | 1856.095
248 | 212 | 188 | 157 | 136 | 104 | 77 | 59 | 49 | 40 | 20 | 8 | 4 | 808 | 2028.232
186 | 165 | 151 | 130 | 117 | 94 | 72 | 56 | 47 | 39 | 20 | 8 | 4 | 808 | 2704.31
194 | 168 | 151 | 127 | 111 | 84 | 61 | 45 | 37 | 30 | 20 | 8 | 4 | 808 | 2592.792
171 | 157 | 147 | 131 | 120 | 98 | 77 | 61 | 51 | 43 | 20 | 8 | 4 | 808 | 2941.53
408.9807 | 240.9742 | 188.0182 | 137.8196 | 100.3142 | 59.87527 | 37.93555 | 26.85491 | 22.40555 | 19.41269 | 24 | 40 | 4 | 487 | 1243.555
190 | 168 | 152 | 131 | 116 | 91 | 68 | 52 | 43 | 36 | 20 | 8 | 4 | 808 | 2647.377
148 | 132 | 123 | 110 | 99 | 81 | 64 | 52 | 44 | 36 | 20 | 8 | 4 | 808 | 3398.66
205 | 181 | 166 | 145 | 130 | 104 | 80 | 63 | 53 | 43 | 20 | 8 | 4 | 808 | 2453.666
247 | 209 | 184 | 154 | 134 | 102 | 75 | 57 | 47 | 40 | 20 | 8 | 4 | 808 | 2036.444
261 | 222 | 203 | 175 | 156 | 122 | 91 | 69 | 57 | 47 | 20 | 8 | 4 | 808 | 1927.209
208 | 178 | 163 | 140 | 127 | 103 | 79 | 61 | 51 | 41 | 20 | 8 | 4 | 808 | 2418.277
236 | 209 | 189 | 161 | 140 | 107 | 79 | 59 | 48 | 39 | 20 | 8 | 4 | 808 | 2131.363
294.1951 | 230.2192 | 199.5599 | 162.416 | 136.2254 | 100.3785 | 74.38325 | 55.72986 | 44.22045 | 35.23209 | 24 | 40 | 4 | 487 | 1728.751
153 | 141 | 132 | 118 | 110 | 93 | 74 | 61 | 51 | 42 | 20 | 8 | 4 | 808 | 3287.592
194 | 157 | 139 | 115 | 99 | 74 | 52 | 38 | 33 | 26 | 20 | 8 | 5 | 586 | 2592.792
202 | 189 | 182 | 168 | 153 | 130 | 104 | 83 | 69 | 55 | 20 | 8 | 5 | 731 | 2490.107
238 | 207 | 188 | 161 | 143 | 111 | 83 | 63 | 52 | 42 | 20 | 8 | 4 | 808 | 2113.452
199 | 172 | 157 | 133 | 118 | 89 | 64 | 47 | 38 | 30 | 20 | 8 | 4 | 808 | 2527.646
214 | 190 | 173 | 147 | 129 | 99 | 73 | 55 | 46 | 37 | 20 | 8 | 4 | 808 | 2350.475
218 | 196 | 179 | 154 | 135 | 105 | 80 | 62 | 52 | 44 | 20 | 8 | 4 | 808 | 2307.347
188 | 147 | 127 | 106 | 95 | 77 | 59 | 47 | 41 | 35 | 20 | 8 | 5 | 586 | 2675.541
257.0876 | 175.2684 | 145.6436 | 106.5091 | 79.53559 | 45.24371 | 26.03696 | 15.98356 | 13.03088 | 11.32812 | 24 | 40 | 4 | 487 | 1978.276
187 | 154 | 137 | 115 | 102 | 82 | 64 | 51 | 45 | 38 | 20 | 8 | 5 | 586 | 2689.848
210 | 193 | 178 | 154 | 137 | 109 | 84 | 66 | 55 | 45 | 20 | 8 | 5 | 731 | 2395.246